## Sheet1
Lab Testing Frequencies
Sl. No | Description of material | Type of test | Frequency of test
1 | M35 Grade Concrete | Compressive strength | 1 to 5 CUM | 1 Set | 7 & 28 Days
|  |  | 6 to 15 CUM | 2 Set
|  |  | 16 to 30 CUM | 3 Set
|  |  | 30 to 50 CUM | 4 Set
|  |  | 51 CUM and Above | 4+1 Additional for every 50CUM
|  | Workability and slump test | Once a day for each batch
|  | W/C Ratio & Cement check | At random at the time of batching
2 | M sand | Bulk Density & Silt/Clay content | One test for every 20 CUM
|  | Sieve analysis | One test for every 80 CUM
|  | Specific gravity, Density, Voids | Once in 12 Weeks
|  | Particle size and shape, Deleterious chemicals, Soundness | Once per source
3 | Coarse aggregate 20/ 12.5 mm | Sieve analysis & Bulk Density | One test for every 80 CUM
|  | Specific gravity, Density, Voids | Once in 12 Weeks
|  | Deleterious chemicals, Soundness, Flakiness & Elongation | Once per source
4 | Cement | Compressive strength | Every 14 days for each consignment
|  | Fineness, NC,Setting time, Soundness, Specific gravity | For each consignment for 100 MT
5 | Water | Ascertaining limits of solids | One test for every 1 months
|  | pH value | Once per source
6 | Brick | Compressive strength, Shape, Size, Colour | Every 25,000 nos
|  | Water absorption & Efflorescence | Every lot of 200,000 nos
7 | Reinforcement steel FE 500 | Tensile strengh , Bend strength | For every consignment (MTC) | 08mm
10mm
12mm
16mm
20mm
25mm
|  | Surface cracks, Rusts | Random
8 | Design mix | 3rd party, Lab trial | Once per source
9 | Admixture | Plasticizer, Corrosion Inhibitor, Water proofing | MTC
10 | Anti Termite Treatment (ATT) |  | MTC
11 | Aluminium doors / Window fitting | Thickness of Anodic coating | Cost of fittings of every RS.20,000/- or part thereof
12 | Terrazo tiles | Transverse strength, Water absorption, Abrasion test | Every 2000 tiles
13 | White glazed tiles | Water absorption, Crazing test, Impact test | Every 3000 tiles